## minerals
facility_name_jasansky | in_metallican | metallican_name | primary_commodity | av_metrics_jasansky | latest_year | Ore mined | Ore processed | Concentrate | Overall_grade_ppm | value_com | grade_pm | av_metrics_metallican | Ore mined | Ore processed | Cat3 | Concentrade grade
777 | No
Birchtree | No
Bloom Lake | Yes |  | Iron | Ore mined, ore processed, concentrate | 2020 | 20817400 | 19749800 | 7903700 | 321000 | 5248056.8 | 664000 | Ore mined, ore processed, concentrate, concentrate grade | 22300000 | 22100000 | 7900000 | 0.662
Bracemac-McLeod | No
Brunswick | No
Canadian Malartic | Yes |  | Gold | Ore mined, ore processed | 2019 | 21049062 | 21049062 | - | - | 23.87 (Silver), 18.938 (Gold) | 1.13 (Silver), 1.11 Gold) | Ore processed, contained metal in concentrate | 19594928 | - | 21 (gold, metal content) 10 (silver, metal content)
Coleman | Yes | Sudbury Operation | Nickel | Ore mined, ore processed | 2019 | 1102000 | 1102000 | - | - | 41876 (Copper), 16199.4 (Nickel) | 38000 (Copper), 14700 (Silver) | Agg | - | - | -
Copper Cliff North | Yes | Sudbury Operation | Nickel | Ore mined, ore processed | 2019 | 644000 | 644000 | - | - | 11076.8 (Copper), 8887.2 (Nickel) | 17200 (Copper), 13800 (Silver) | Agg | - | - | -
Copper Cliff South | Yes | Sudbury Operation | Nickel | Ore mined, ore processed | 2019 | 78000 | 78000 | - | - | 1131 (Copper), 1092 (Nickel) | 14500 (Copper), 14000 (Silver) | Agg | - | - | -
Creighton | Yes | Sudbury Operation | Nickel | Ore mined, ore processed | 2019 | 613000 | 613000 | - |  | 16367.1 (Copper), 16428.4 (Nickel) | 26700 (Copper), 26800 (Silver) | Agg | - | - | -
Duck Pond | Yes |  | Copper | Ore mined, ore processed | 2015 | 310000 | 310000 | -
Ekati | Yes |  | Diamond | NM mineral | 2012 | 4482000 (NM mineral) | - | - |  | 0.446 | - | Ore mined, ore processed, carats recovered | 4600000 | 4200000 | 1.02
Eleonore | Yes |  | Gold | Ore mined, ore processed | 2018 | 1875000 | 1875000 | - |  | 10.637 | 6.17 | Ore mined, ore processed, intermediate produced | 1656000 | 1661000 | 7.216012
Ellen | No
Eskay Creek | Yes |  | Gold | Ore mined, ore processed | 2005 | 199000 | 199000 | - |  | 5.35 | 29.85 | - | - | - | -
Garson | Yes | Sudbury Operation | Nickel | Ore mined, ore processed | 2019 | 641000 | 641000 | - |  | 8461.2 (Copper), 11345.7 (Nickel) | 13200 (Copper), 17700 (Nickel) | Agg | - | - | -
Gertrude | No
Goldex | Yes |  | Gold | Ore mined, ore processed | 2019 | 2784524 | 2784524 | - |  | 3.987 | 1.71 | Ore processed, concentrate, contained metal in concentrate | - | 2886927.3 | 39.036758 (zinc, concentrate) 4.38505127595037 (gold, metal content in concentrate) 0.062207 (silver, metal content in concentrate)
Hemlo | Yes |  | Gold | Ore mined, ore processed | 2005 | 1931000 | 1931000 | - |  | 5.319 | - | Ore mined, ore processed, intermediate metal | 1530006 | 1266009 | 4.386993
Highland Valley Copper | Yes |  | Copper | Ore mined, ore processed | 2018 | 51888000 | 51888000 | - |  | 100800 (Copper), 3946.254 (Molybdenum) | 2800 (Copper), 76.0533(Molybdenum) | Contained metal in concentrate | - | - | 102400 (copper, contained metal in concentrate) 900 (molybdenum, contained metal in concentrate)
Holt-McDermott | No |  | Gold | Ore mined, ore processed | 2003 | 559000 | 559000 | -
Iron Ore Company of Canada Labrador City | Yes | Carol Lake | Iron | Ore mined, ore processed | 2018 | 15245000 | 15245000 | - |  | - | - | Concentrate | - | - | 13913117.5
Lalor | Yes |  | Zinc | Ore mined, ore processed | 2019 | 1536780 | 1536780 | - |  | 39.203 (Silver), 3.319 (Gold), 11525.85 (Copper), 97739.208 (Zinc) | 25.21 (Silver), 2.16 (Gold), 7500 (Copper), 63600 (Zinc) | Ore mined (+ OG for different commodities) | 1526729 | - | -
Lapa | No |  | Gold | Ore mined, ore processed | 2018 | 311013 | 311013 | -
LaRonde Complex | Yes |  | Gold | Ore mined, ore processed | 2019 | 2057187 (bulk) 869568 (Au) | 2057187 (bulk) 869568 (Au) | - |  | 25.033 (Silver), 9.711 (Gold), 3397 (Copper),13161 (Zinc) | 12.16 (Silver),5.46 (Gold), 1651.28 (Copper),6397.57 (Zinc) | Ore processed, concentrate, contained metal in concentrate | - | 2658396.0 | 7702.438517 (copper concentrate) 9.5378411985464 (gold, contained metal in concentrate) 18.288858 (silver, contained metal in concentrate) 2577.960375 (zinc concentrate)
Meadowbank Complex | Yes |  | Gold | Ore mined, ore processed | 2019 | 2750306 | 2750306 | - |  | 2.438 (Silver), 5.476 (Gold) | 0.88 (Silver), 2.35 (Gold) | Ore processed, contained metal in concentrate | - | 3842649.0 | 13.4263118300477 (gold, contained metal in concentrate) 3.8879375 (silver, contained metal in concentrate)
Meliadine | Yes |  | Gold | Ore mined, ore processed | 2019 | 1036746 | 1036746 | - |  | 0.51 (Silver), 6.747 (Gold) | 0.49 (Silver), 7.6 (Gold) | Contained metal in concentrate |  | 1918143 | 11.3260595935 (gold, contained metal in concentrate) 0.8397945 (silver, contained metal in concentrate)
Minto | Yes |  | Copper | Ore mined, ore processed, concentrate | 2018 | 831000 | 907000 | 27383 |  | 3.004 (Silver), 0.206 (Gold), 10418.11 (Copper) | 4.33 (Silver), 0.37 (Gold), 13100 (Copper) | - | - | - | -
Mont Wright | Yes |  | Iron | Ore mined, ore processed, concentrate | 2019 | 66400000 | 66400000 | 23800000 |  | 15470000 | 650000 | Concentrate&pellets | - | - | 22400000
Montcalm | No
Musselwhite | Yes |  | Gold | Ore mined, ore processed | 2018 | 1106000 | 1106000 | - |  | 6.376 | 5.96 | Ore mined, ore processed (milled OG+RR), intermediate metal | 1027000 | 1028000 | 5.59863
Ovoid | Yes |  | Nickel | Ore mined, ore processed | 2018 | 2116000 | 2116000 | -
Porcupine | Yes |  | Gold | Ore mined, ore processed | 2018 | 3672000 | 3672000 | - |  | 8.056 | 2.36 | Ore mined, ore processed (milled OG+RR), intermediate metal | 7831000 | 2911000 | 8.08691
Red Lake | Yes |  | Gold | Ore mined, ore processed | 2018 | 769000 | 769000 | - |  | 8.585 | 11.75 | Ore mined, ore processed, intermediate metal | 862000 | 841000 | 3.50536445
Reed | No
Seabee | Yes |  | Gold | Ore mined, ore processed | 2019 | 344039 | 344039 | - |  | 3.487 | 9.56 | Ore mined, ore processed (milled OG+RR), intermediate metal | 122000 | 117000 | 1.205478
Selbaie | No
Silvertip | No
Stobie | No
Sudbury Integrated Nickel Operations | Yes |  | Nickel | Ore mined, ore processed | 2011 | 2600000 | 2600000 | - |  | 44200 (copper), 60300 (nickel) |  | Unspecified | - | - | 57900 (copper) 38200 (nickel)
Thompson | Yes |  | Nickel | Ore mined, ore processed | 2019 | 859000 | 859000 | - |  | 15290.2 | 17800 | Unspecified | - | - | 4700 (copper) 7900 (nickel)
Timmins West & Bell Creek | Yes |  | Gold | Ore mined, ore processed | 2019 | 1740267 | 1740267 | - |  | 5.194 | 3.97 | Ore mined (OG?), ore processed, intermediate metal | 1541000 | 1574000 | 4.13365515 (gold) 0.497656 (silver)
Totten | Yes |  | Nickel | Ore mined, ore processed | 2019 | 669000 | 669000 | - |  | 13915.2 (copper), 8897.7 (nickel) | 20800 (copper), 13300 (nickel) | - | - | - | -
Touquoy | Yes |  | Gold | Ore mined, ore processed | 2020 | 4388000 | 2457000 | -
Wabush | No

## commodities
facility_name_jasansky | in_metallican | metallican_name | commodities_covered_jasansky | av_metrics_jasansky | latest_year | value_jasansky | av_metrics_metallican | unit_metallican | value_metallican
777 | No
Birchtree | No
Bloom Lake | Yes |  | Iron | MP, HG, RR (but 0) | 2020
Bracemac-McLeod | No
Brunswick | No
Canadian Malartic | Yes |  | Gold, Silver | MP, HG, RR | 2019
Coleman | Yes |  | Nickel, Copper | MP, HG, RR (but 0) | 2019
Copper Cliff North | Yes |  | Nickel, Copper | MP, HG, RR (but 0) | 2019
Copper Cliff South | Yes |  | Nickel, Copper | MP, HG, RR (but 0) | 2009
Creighton | Yes |  | Nickel, Copper | MP, HG, RR (but 0) | 2019
Diavik | Yes |  | Diamonds | MP | 2018
Duck Pond | No
Ekati | Yes |  | Diamonds | MP | 2012
Eleonore | Yes |  | Gold | MP, HG, RR | 2018
Ellen | No
Eskay Creek | Yes |  | Gold | MP, HG, RR | 2005
Garson | Yes |  | Nickel, copper | MP, HG, RR (but 0) | 2019
Gertrude | No
Goldex | Yes |  | Gold | MP, HG, RR | 2019
Hemlo | Yes |  | Gold | MP, HG, RR | 2018
Highland Valley Copper | Yes |  | Copper, Molybdenum | MP, HG, RR | 2018
Holt-McDermott | No
Kidd | Yes |  | Copper, molybdenum, gold | MP | 2019
Lalor | Yes |  | Copper, Zinc, Gold, Silver | MP, HG, RR (but 0) | 2019
Lapa | No
LaRonde Complex | Yes |  | Gold, Silver, Zinc, Copper | MP, HG, RR (not for all commodities) | 2019
Meadowbank Complex | Yes |  | Gold, Silver | MP, HG, RR | 2019
Meliadine | Yes |  | Gold, Silver | MP, HG, RR | 2019
Minto | Yes |  | Copper, Silver, Gold | MP, HG, RR | 2018
Mont Wright | Yes |  | Iron | MP, HG, RR (but 0) | 2019
Montcalm | No
Morrison | No
Musselwhite | Yes |  | Gold | MP, HG, RR | 2018
Ovoid | Yes |  | Nickel, Copper | MP, HG, RR (but 0) | 2019
Porcupine | Yes |  | Gold | MP, HG, RR | 2018
Red Lake | Yes |  | Gold | MP, HG, RR | 2018
Reed | No
Seabee | Yes |  | Gold | MP, HG, RR | 2019
Selbaie | No
Silvertip | No
Stobie | No
Sudbury Integrated Nickel Operations | Yes |  | Silver, Gold, Cobalt, Copper, Nickel, Palladium, Platinum, Ruthenium | MP | 2019
Thompson | Yes |  | Nickel | MP, HG, RR (but 0) | 2019
Timmins West & Bell Creek | Yes |  | Gold | MP, HG, RR | 2017
Totten | Yes |  | Nickel, Copper | MP, HG, RR (but 0) | 2019
Touquoy | No

## capacity
facility_name_jasansky | in_metallican | metallican_name | av_metrics_jasansky | latest_year | value_jasansky | av_metrics_metallican | unit_metallican | value_metallican
Alma | Yes |  | Capacity
Alouette | Yes |  | Capacity
Arvida | Yes |  | Capacity
Baie Comeau Aluminium Smelter | Yes |  | Capacity
Becancour | Yes |  | Capacity
Deschambault Aluminium Smelter | Yes |  | Capacity
Fort Site | No
Gerdau Cambridge | Yes | Cambridge Mill | Capacity
Gerdau Manitoba - MRM | Yes | Manitoba Mill | Capacity
Gerdau Whitby | Yes | Whitby Division | Capacity
Grande-Baie | Yes |  | Capacity
Jonquiere | No
Kitimat | Yes |  | Capacity
Lake Erie Works | Yes |  | Capacity
Laterriere | Yes |  | Capacity