## Sheet1
commodity | reference_point | Product_type | value_tonnes | source
alumina | intermediate metal produced | Smelter grade alumina | 1391805.8 | MetalliCan
aluminum | intermediate metal produced | Smelter production | 2140163.342 | MetalliCan
aluminum | intermediate metal produced | alloys | 43691 | NRCan 2023 monthly
aluminum | intermediate metal produced | Smelter production, aluminum | 3200000 | USGS MCS 2025
aluminum | intermediate metal produced | molten metal | 3258153 | NRCan 2023 monthly
bauxite | refined metal produced | Refinery production, alumina - calcined equivalent weights | 1500000 | USGS MCS 2025
cadmium | refined metal produced | Refinery production, estimated | 1800 | USGS MCS 2025
cobalt | usable ore | Mine production, cobalt content, estimated | 4220 | USGS MCS 2025
cobalt | usable ore | recoverable | 3260 | NRCan 2023 yearly
cobalt | refined metal produced | refined | 4923.174 | NRCan 2023 monthly
cobalt | refined metal produced | Refinery production | 3368 | MetalliCan
concentrate | usable ore | Concentrate | 142285 | MetalliCan
copper | usable ore | Inventory | 2540.1152 | MetalliCan
copper | usable ore | recoverable | 484552 | NRCan 2023 yearly
copper | usable ore | Mine production, recoverable copper content | 500000 | USGS MCS 2025
copper | usable ore | Contained metal in concentrate and doré produced | 12154 | MetalliCan
copper | refined metal produced | Refinery production, copper | 315000 | USGS MCS 2025
copper | usable ore | Contained metal in concentrate | 278281.1182 | MetalliCan
copper | usable ore | Concentrate | 216587.3 | MetalliCan
copper | usable ore | Sales | 54748.5544 | MetalliCan
copper | usable ore | concentrates | 1272135 | NRCan 2023 yearly
diamonds |  | undefined | 3.1348702 | NRCan 2023 yearly
diamonds | usable ore | Diamond recovered | 0.667952406 | MetalliCan
diamonds | usable ore | Carats recovered | 1.5868 | MetalliCan
diamonds | total extraction | Waste mined | 16600000 | MetalliCan
diamonds | total extraction | Ore mined | 4600000 | MetalliCan
diamonds | crude ore | Ore processed | 4200000.3 | MetalliCan
ferroniobium | intermediate metal produced | Unspecified | 11700 | MetalliCan
gemstones | usable ore | Mine production, thousand carats of gem-quality diamond | 3.2 | USGS MCS 2025
geos | intermediate metal produced | Intermediate metal | 0.0003172557 | MetalliCan
gold | usable ore | recoverable | 191.035 | NRCan 2023 yearly
gold | usable ore | mine production, gold content | 198 | USGS MCS 2025
gold | usable ore | Contained metal in concentrate | 4.386993 | MetalliCan
gold | total extraction | Waste mined | 8382572 | MetalliCan
gold | usable ore | Metal in doré produced | 1.251574 | MetalliCan
gold | usable ore | Intermediate metal | 5.41441 | MetalliCan
gold | usable ore | Gold ounces sold | 0.121801306 | MetalliCan
gold | usable ore | Gold | 4.195426701 | MetalliCan
gold | usable ore | Contained metal in concentrate and doré produced | 5.827645 | MetalliCan
gold | usable ore | Contained metal in concentrate | 157.8558 | MetalliCan
gold | total extraction | Waste rock mined | 1530006 | MetalliCan
gold | crude ore | Ore delivered | 33245 | MetalliCan
gold | total extraction | Ore mined | 16333305 | MetalliCan
gold | refined metal produced | Refinery production | 177.600985 | MetalliCan
gold | refined metal produced | Numismatic | 0.497656 | MetalliCan
gold | refined metal produced | Bullion | 30.792465 | MetalliCan
gold | crude ore | Ore milled | 1374194 | MetalliCan
gold | crude ore | Ore processed | 43090384.3 | MetalliCan
gold and silver bullion | intermediate metal produced | crude and dore | 215.873 | NRCan 2023 yearly
graphite | crude ore | Mine production | 5470 | USGS MCS 2025
indium | refined metal produced | Refinery production | 40 | USGS MCS 2025
iridium | usable ore | recoverable | 0.091895 | NRCan 2023 yearly
iron | usable ore | agglomerates | 17708017 | NRCan 2023 yearly
iron | usable ore | concentrates | 65165564 | NRCan 2023 yearly
iron | crude ore | Ore processed | 21000000 | MetalliCan
iron | total extraction | Ore mined | 25860000 | MetalliCan
iron | usable ore | Concentrate | 28013117.5 | MetalliCan
iron | usable ore | Concentrate & pellets | 22400000 | MetalliCan
iron | usable ore | Unspecified | 24200000 | MetalliCan
iron | usable ore | Iron ore | 5901000 | MetalliCan
iron and steel | refined metal produced | Raw steel | 12000000 | USGS MCS 2025
iron and steel | intermediate metal produced | Pig iron | 6000000 | USGS MCS 2025
iron ore | usable ore | Mine production, usable ore | 59400000 | USGS MCS 2025
iron ore | usable ore | Mine production, iron content | 35700000 | USGS MCS 2025
lead | usable ore | Contained metal in concentrate | 1225 | MetalliCan
lead | refined metal produced | Refinery production | 244600 | MetalliCan
lithium | usable ore | Concentrate | 33120 | MetalliCan
lithium | usable ore | Mine production, lithium content | 3240 | USGS MCS 2025
lithium | total extraction | Ore mined | 407034 | MetalliCan
lithium | usable ore | recoverable | 31600 | NRCan 2023 yearly
magnesium compounds | usable ore | Mine production, magnesite - gross weight | 150000 | USGS MCS 2025
molybdenum | usable ore | Mine production, molybdenum content | 1150 | USGS MCS 2025
molybdenum | usable ore | concentrates | 2537 | NRCan 2023 yearly
molybdenum | usable ore | recoverable | 1171 | NRCan 2023 yearly
molybdenum | usable ore | Sales | 539.77448 | MetalliCan
molybdenum | usable ore | Contained metal in concentrate | 1445.217584 | MetalliCan
nickel | usable ore | Mine production, nickel content | 159000 | USGS MCS 2025
nickel | usable ore | recoverable | 127237 | NRCan 2023 yearly
nickel | usable ore | concentrates | 949184 | NRCan 2023 yearly
nickel | usable ore | Concentrate | 200 | MetalliCan
nickel | refined metal produced | Refinery production | 32268 | MetalliCan
nickel | intermediate metal produced | Intermediate metal | 9220 | MetalliCan
nickel | usable ore | Contained metal in concentrate | 59600 | MetalliCan
nickel, cobalt | refined metal produced | Refinery production | 35636 | MetalliCan
niobium | usable ore | Mine production, niobium content | 6700 | USGS MCS 2025
ore | total extraction | Waste mined | 33120271 | MetalliCan
ore | crude ore | Ore processed | 62264839.3 | MetalliCan
ore | total extraction | Tonnes mined | 50015000 | MetalliCan
ore | total extraction | Ore mined | 140449778 | MetalliCan
ore | crude ore | Ore milled | 55654870 | MetalliCan
ore | total extraction | Material mined | 1855271 | MetalliCan
palladium | usable ore | concentrates | 39792 | NRCan 2023 yearly
palladium | usable ore | recoverable | 17.267477 | NRCan 2023 yearly
pgm | intermediate metal produced | Intermediate metal | 38.319512 | MetalliCan
platinum | usable ore | recoverable | 6.11978 | NRCan 2023 yearly
platinum | refined metal produced | Numismatic | 0.0311035 | MetalliCan
platinum | refined metal produced | Bullion | 0.933105 | MetalliCan
platinum group | usable ore | recoverable | 23.970214 | NRCan 2023 yearly
platinum group | refined metal produced | refined | 11.541177 | NRCan 2023 monthly
platinum-group metals | usable ore | Mine production, Platinum content | 5.17 | USGS MCS 2025
platinum-group metals | usable ore | Mine production, Palladium content | 16.1 | USGS MCS 2025
rhodium | usable ore | recoverable | 0.333668 | NRCan 2023 yearly
ruthenium | usable ore | recoverable | 0.157394 | NRCan 2023 yearly
selenium | refined metal produced | Refinery production, selenium content | 130 | USGS MCS 2025
silicon | refined metal produced | Plant production, Ferosilicon, silicon content | 23000 | USGS MCS 2025
silicon | refined metal produced | Plant production, silicon metal | 29000 | USGS MCS 2025
silver | refined metal produced | refined | 6720.981 | NRCan 2023 monthly
silver | usable ore | Mine production, silver content | 306 | USGS MCS 2025
silver | usable ore | Contained metal in concentrate and doré produced | 26.49157 | MetalliCan
silver | refined metal produced | Refinery production | 69.67184 | MetalliCan
silver | refined metal produced | Numismatic | 17.044718 | MetalliCan
silver | refined metal produced | Bullion | 771.3668 | MetalliCan
silver | intermediate metal produced | Metal in doré produced | 3.036634705 | MetalliCan
silver | intermediate metal produced | Intermediate metal | 1.250404 | MetalliCan
silver | usable ore | recoverable | 240.523 | NRCan 2023 yearly
silver | usable ore | Contained metal in concentrate | 155.0184 | MetalliCan
steel | refined metal produced | Flat | 3100000 | MetalliCan
steel | refined metal produced | Long/wire rod, bars, slabs | 1900000 | MetalliCan
steel | intermediate metal produced | EAF production | 828000 | MetalliCan
tellurium | refined metal produced | Refinery production, tellurium content | 27 | USGS MCS 2025
titanium dioxide slag | refined metal produced | Unspecified | 1111000 | MetalliCan
titanium mineral concentrates | usable ore | Mine production, ilmentite, titanium dioxide (TiO2) content | 350 | USGS MCS 2025
uranium | usable ore | Concentrate | 29302.0432 | MetalliCan
uranium | usable ore | concentrates | 12366 | NRCan 2023 yearly
uranium | usable ore | recoverable | 13884 | NRCan 2023 yearly
wollastonite | crude ore | Mine production | 20000 | USGS MCS 2025
zeolite |  | undefined | 565 | NRCan 2023 yearly
zinc | usable ore | Contained metal in concentrate | 74581 | MetalliCan
zinc | usable ore | Concentrate | 108041 | MetalliCan
zinc | refined metal produced | Refinery production | 1008600 | MetalliCan
zinc | usable ore | recoverable | 109507 | NRCan 2023 yearly
zinc | usable ore | Contained metal in concentrate and doré produced | 34642 | MetalliCan
zinc | usable ore | concentrates | 177439 | NRCan 2023 yearly